## READ ME
THE INFORMATION CONTAINED WITHIN THIS TOOL APPLIES TO LM MISSILES & FIRE CONTROL PO'S ONLY, IT DOES NOT APPLY TO SPACE SYSTEMS, AERO, OR RMS/MST ORDERS
General Note:
Translation Sheet as 5/27/2025
This Document has been created "For Reference Only"
Nadcap audits are performed against particular special processes (for example nickel plating) rather than specific industry standards (for example AMS QQ-N-290 ). Industry specs listed as "info only" are provided as a guideline to indicate the types of processes the supplier can perform and not to indicate that the supplier was audited to a specific industry specification.
Notes for using the "Current specs" & "Cancelled & or superseded specs" tabs
In the "Current specs" tab, if a slash sheet is listed under column D, the base AC checklist must ALSO appear under the suppliers Scope of Accreditation. (For example, if AC7114/6 is listed against a spec, then the supplier will also need to be accredited in eAuditNet for AC7114).
In the "Current specs" tab, the phrase “Search for spec as “INFO ONLY”” appears under column D for an entry that requires the specific industry spec to be listed under a supplier’s scope of accreditation. For example, the screenshot below shows that the supplier is accredited to processes similar to FED-QQ-P-35, AMS-QQ-P-35, ASTM A967, & ASTM A380, however the supplier is NOT accredited to AMS 2700 even though AMS 2700 is an available option within the AC7108 series.
UPDATE: In the "Current specs" tab, the phrase "Search "U4 - LOCKHEED MARTIN" appears under column D against a spec that has a supplemental checklist (checklists ending with "S") in addition to the standard AC checklists listed. It is highly recommended that suppliers have the "U4 - LOCKHEED MARTIN" listed under the identified supplemental checklist but it is NOT a requirement to have both of these (supplemental checklist and the "U4 - LOCKHEED MARTIN") in order to be considered accredited for Lockheed Martin Purposes. The requirement is that at least the base and slash AC Checklists listed in Column "D" are identified in scope of their certification.
Please check the "Cancelled & or superseded specs" tab for drawing callouts to special Process specifications that are not found on the "Current specs" tab, then follow the instructions listed in column D, "Comments"
Text Keys and Approvals codes are provided for applicable PO's only
CLEARED FOR PUBLIC RELEASE PIRA # ORL201709017

## Current specs
Please see "READ ME" tab for important information regarding the use of this tool
Special Process | Comments | Commodity | Nadcap Checklist
ASNT-TC-1A PERSONAL QUAL AND CERT IN NDT TESTING |  | Non-Destructive Testing (NDT) | AC7114 & AC7114S - Search "U4 - LOCKHEED MARTIN"
NAS 410 NAS CERTIFICATION & QUALIFICATION OF NONDESTRUCTIVE TEST PERSONNEL |  | Non-Destructive Testing (NDT) | AC7114 & AC7114S - Search "U4 - LOCKHEED MARTIN"
ASTM E1417 - LIQUID PENETRANT INSPECTION TYPE I METHOD A, SENSITIVITY LEVEL 3 |  | Non-Destructive Testing (NDT) | AC7114/1 & AC7114/1S - Search "U4 - LOCKHEED MARTIN"
ASTM E1417 - LIQUID PENETRANT INSPECTION TYPE I, METHOD A, SENSITIVITY LEVEL 1 |  | Non-Destructive Testing (NDT) | AC7114/1 & AC7114/1S - Search "U4 - LOCKHEED MARTIN"
ASTM E1417 - LIQUID PENETRANT INSPECTION TYPE I, METHOD A, SENSITIVITY LEVEL 1/2 |  | Non-Destructive Testing (NDT) | AC7114/1 & AC7114/1S - Search "U4 - LOCKHEED MARTIN"
ASTM E1417 - LIQUID PENETRANT INSPECTION TYPE I, METHOD A, SENSITIVITY LEVEL 2 |  | Non-Destructive Testing (NDT) | AC7114/1 & AC7114/1S - Search "U4 - LOCKHEED MARTIN"
ASTM E1417 - LIQUID PENETRANT INSPECTION TYPE I, METHOD A, SENSITIVITY LEVEL 4 |  | Non-Destructive Testing (NDT) | AC7114/1 & AC7114/1S - Search "U4 - LOCKHEED MARTIN"
ASTM E1417 - LIQUID PENETRANT INSPECTION TYPE I, METHOD B, SENSITIVITY LEVEL 1 |  | Non-Destructive Testing (NDT) | AC7114/1 & AC7114/1S - Search "U4 - LOCKHEED MARTIN"
ASTM E1417 - LIQUID PENETRANT INSPECTION TYPE I, METHOD B, SENSITIVITY LEVEL 1/2 |  | Non-Destructive Testing (NDT) | AC7114/1 & AC7114/1S - Search "U4 - LOCKHEED MARTIN"
ASTM E1417 - LIQUID PENETRANT INSPECTION TYPE I, METHOD B, SENSITIVITY LEVEL 2 |  | Non-Destructive Testing (NDT) | AC7114/1 & AC7114/1S - Search "U4 - LOCKHEED MARTIN"
ASTM E1417 - LIQUID PENETRANT INSPECTION TYPE I, METHOD B, SENSITIVITY LEVEL 3 |  | Non-Destructive Testing (NDT) | AC7114/1 & AC7114/1S - Search "U4 - LOCKHEED MARTIN"
ASTM E1417 - LIQUID PENETRANT INSPECTION TYPE I, METHOD B, SENSITIVITY LEVEL 4 |  | Non-Destructive Testing (NDT) | AC7114/1 & AC7114/1S - Search "U4 - LOCKHEED MARTIN"
ASTM E1417 - LIQUID PENETRANT INSPECTION TYPE I, METHOD C, SENSITIVITY LEVEL 1 |  | Non-Destructive Testing (NDT) | AC7114/1 & AC7114/1S - Search "U4 - LOCKHEED MARTIN"
ASTM E1417 - LIQUID PENETRANT INSPECTION TYPE I, METHOD C, SENSITIVITY LEVEL 1/2 |  | Non-Destructive Testing (NDT) | AC7114/1 & AC7114/1S - Search "U4 - LOCKHEED MARTIN"
ASTM E1417 - LIQUID PENETRANT INSPECTION TYPE I, METHOD C, SENSITIVITY LEVEL 2 |  | Non-Destructive Testing (NDT) | AC7114/1 & AC7114/1S - Search "U4 - LOCKHEED MARTIN"
ASTM E1417 - LIQUID PENETRANT INSPECTION TYPE I, METHOD C, SENSITIVITY LEVEL 3 |  | Non-Destructive Testing (NDT) | AC7114/1 & AC7114/1S - Search "U4 - LOCKHEED MARTIN"
ASTM E1417 - LIQUID PENETRANT INSPECTION TYPE I, METHOD C, SENSITIVITY LEVEL 4 |  | Non-Destructive Testing (NDT) | AC7114/1 & AC7114/1S - Search "U4 - LOCKHEED MARTIN"
ASTM E1417 - LIQUID PENETRANT INSPECTION TYPE I, METHOD D, SENSITIVITY LEVEL 1 |  | Non-Destructive Testing (NDT) | AC7114/1 & AC7114/1S - Search "U4 - LOCKHEED MARTIN"
ASTM E1417 - LIQUID PENETRANT INSPECTION TYPE I, METHOD D, SENSITIVITY LEVEL 1/2 |  | Non-Destructive Testing (NDT) | AC7114/1 & AC7114/1S - Search "U4 - LOCKHEED MARTIN"
ASTM E1417 - LIQUID PENETRANT INSPECTION TYPE I, METHOD D, SENSITIVITY LEVEL 2 |  | Non-Destructive Testing (NDT) | AC7114/1 & AC7114/1S - Search "U4 - LOCKHEED MARTIN"
ASTM E1417 - LIQUID PENETRANT INSPECTION TYPE I, METHOD D, SENSITIVITY LEVEL 3 |  | Non-Destructive Testing (NDT) | AC7114/1 & AC7114/1S - Search "U4 - LOCKHEED MARTIN"
ASTM E1417 - LIQUID PENETRANT INSPECTION TYPE I, METHOD D, SENSITIVITY LEVEL 4 |  | Non-Destructive Testing (NDT) | AC7114/1 & AC7114/1S - Search "U4 - LOCKHEED MARTIN"
ASTM E1417 - LIQUID PENETRANT INSPECTION TYPE II, METHOD A, SENSITIVITY LEVEL 1 |  | Non-Destructive Testing (NDT) | AC7114/1 & AC7114/1S - Search "U4 - LOCKHEED MARTIN"
ASTM E1417 - LIQUID PENETRANT INSPECTION TYPE II, METHOD A, SENSITIVITY LEVEL 1/2 |  | Non-Destructive Testing (NDT) | AC7114/1 & AC7114/1S - Search "U4 - LOCKHEED MARTIN"
ASTM E1417 - LIQUID PENETRANT INSPECTION TYPE II, METHOD A, SENSITIVITY LEVEL 2 |  | Non-Destructive Testing (NDT) | AC7114/1 & AC7114/1S - Search "U4 - LOCKHEED MARTIN"
ASTM E1417 - LIQUID PENETRANT INSPECTION TYPE II, METHOD A, SENSITIVITY LEVEL 3 |  | Non-Destructive Testing (NDT) | AC7114/1 & AC7114/1S - Search "U4 - LOCKHEED MARTIN"
ASTM E1417 - LIQUID PENETRANT INSPECTION TYPE II, METHOD A, SENSITIVITY LEVEL 4 |  | Non-Destructive Testing (NDT) | AC7114/1 & AC7114/1S - Search "U4 - LOCKHEED MARTIN"
ASTM E1417 - LIQUID PENETRANT INSPECTION TYPE II, METHOD B, SENSITIVITY LEVEL 1/2 |  | Non-Destructive Testing (NDT) | AC7114/1 & AC7114/1S - Search "U4 - LOCKHEED MARTIN"
ASTM E1417 - LIQUID PENETRANT INSPECTION TYPE II, METHOD B, SENSITIVITY LEVEL 2 |  | Non-Destructive Testing (NDT) | AC7114/1 & AC7114/1S - Search "U4 - LOCKHEED MARTIN"
ASTM E1417 - LIQUID PENETRANT INSPECTION TYPE II, METHOD B, SENSITIVITY LEVEL 3 |  | Non-Destructive Testing (NDT) | AC7114/1 & AC7114/1S - Search "U4 - LOCKHEED MARTIN"
ASTM E1417 - LIQUID PENETRANT INSPECTION TYPE II, METHOD B, SENSITIVITY LEVEL 4 |  | Non-Destructive Testing (NDT) | AC7114/1 & AC7114/1S - Search "U4 - LOCKHEED MARTIN"
ASTM E1417 - LIQUID PENETRANT INSPECTION TYPE II, METHOD B, SENSITIVITY LEVEL 1 |  | Non-Destructive Testing (NDT) | AC7114/1 & AC7114/1S - Search "U4 - LOCKHEED MARTIN"
ASTM E1417 - LIQUID PENETRANT INSPECTION TYPE II, METHOD C, SENSITIVITY LEVEL 1 |  | Non-Destructive Testing (NDT) | AC7114/1 & AC7114/1S - Search "U4 - LOCKHEED MARTIN"
ASTM E1417 - LIQUID PENETRANT INSPECTION TYPE II, METHOD C, SENSITIVITY LEVEL 1/2 |  | Non-Destructive Testing (NDT) | AC7114/1 & AC7114/1S - Search "U4 - LOCKHEED MARTIN"
ASTM E1417 - LIQUID PENETRANT INSPECTION TYPE II, METHOD C, SENSITIVITY LEVEL 2 |  | Non-Destructive Testing (NDT) | AC7114/1 & AC7114/1S - Search "U4 - LOCKHEED MARTIN"
ASTM E1417 - LIQUID PENETRANT INSPECTION TYPE II, METHOD C, SENSITIVITY LEVEL 3 |  | Non-Destructive Testing (NDT) | AC7114/1 & AC7114/1S - Search "U4 - LOCKHEED MARTIN"
ASTM E1417 - LIQUID PENETRANT INSPECTION TYPE II, METHOD C, SENSITIVITY LEVEL 4 |  | Non-Destructive Testing (NDT) | AC7114/1 & AC7114/1S - Search "U4 - LOCKHEED MARTIN"
ASTM E1417 - LIQUID PENETRANT INSPECTION TYPE II, METHOD D, SENSITIVITY LEVEL 1 |  | Non-Destructive Testing (NDT) | AC7114/1 & AC7114/1S - Search "U4 - LOCKHEED MARTIN"
ASTM E1417 - LIQUID PENETRANT INSPECTION TYPE II, METHOD D, SENSITIVITY LEVEL 1/2 |  | Non-Destructive Testing (NDT) | AC7114/1 & AC7114/1S - Search "U4 - LOCKHEED MARTIN"
ASTM E1417 - LIQUID PENETRANT INSPECTION TYPE II, METHOD D, SENSITIVITY LEVEL 2 |  | Non-Destructive Testing (NDT) | AC7114/1 & AC7114/1S - Search "U4 - LOCKHEED MARTIN"
ASTM E1417 - LIQUID PENETRANT INSPECTION TYPE II, METHOD D, SENSITIVITY LEVEL 3 |  | Non-Destructive Testing (NDT) | AC7114/1 & AC7114/1S - Search "U4 - LOCKHEED MARTIN"
ASTM E1417 - LIQUID PENETRANT INSPECTION TYPE II, METHOD D, SENSITIVITY LEVEL 4 |  | Non-Destructive Testing (NDT) | AC7114/1 & AC7114/1S - Search "U4 - LOCKHEED MARTIN"
ASTM E1444 - MAGNETIC PARTICLE INSPECTION |  | Non-Destructive Testing (NDT) | AC7114/2 & AC7114/2S - Search "U4 - LOCKHEED MARTIN"
AMS-STD-2154/MIL-STD-2154 - ULTRASONIC INSPECTION |  | Non-Destructive Testing (NDT) | AC7114/3 & AC7114/3S - Search "U4 - LOCKHEED MARTIN"
ASTM E2375 STANDARD PRACTICE FOR ULTRASONIC TESTING OF WROUGHT PRODUCTS |  | Non-Destructive Testing (NDT) | AC7114/3 & AC7114/3S - Search "U4 - LOCKHEED MARTIN"
ASTM E 1742 RADIOGRAPHIC EXAMINATION |  | Non-Destructive Testing (NDT) | AC7114/4 & AC7114/4S - Search "U4 - LOCKHEED MARTIN"
ASTM E2033 RADIOGRAPHIC EXAM COMPUTED RADIOLOGY PHOTOSTIMULABLE LUMIN |  | Non-Destructive Testing (NDT) | AC7114/10 & AC7114/10S - Search "U4 - LOCKHEED MARTIN" NOTE: MUST HAVE "CR" ON SCOPE OR AC7114/8 & AC7114/8S - Search "U4 - LOCKHEED MARTIN"
ASTM E2698-10 RADIOLOGICAL EXAMINATION USING DIGITAL DETECTOR ARRAYS |  | Non-Destructive Testing (NDT) | AC7114/10 & AC7114/10S - Search "U4 - LOCKHEED MARTIN" NOTE: MUST HAVE "DDA" ON SCOPE OR AC7114/6 & AC7114/6S - Search "U4 - LOCKHEED MARTIN"
AMS 2430 - AUTOMATIC SHOT PEENING |  | Surface Enhancement (SE) | AC7117/2
IPC 6011 - QUALIFICATION & PERFORMANCE SPECIFICATION FOR PRINTED WIRING BOARDS, CLASS 1 |  | Electronics - Printed Boards (ETGPB) | AC7119
IPC 6011 - QUALIFICATION & PERFORMANCE SPECIFICATION FOR PRINTED WIRING BOARDS, CLASS 2 |  | Electronics - Printed Boards (ETGPB) | AC7119
IPC 6011 - QUALIFICATION & PERFORMANCE SPECIFICATION FOR PRINTED WIRING BOARDS, CLASS 3 |  | Electronics - Printed Boards (ETGPB) | AC7119
IPC 6018 - MICROWAVE END PRODUCT BOARD INSPECTION & TEST, CLASS 1 |  | Electronics - Printed Boards (ETGPB) | AC7119 + AC7119/5
IPC 6018 - MICROWAVE END PRODUCT BOARD INSPECTION & TEST, CLASS 2 |  | Electronics - Printed Boards (ETGPB) | AC7119 + AC7119/5
IPC 6018 - MICROWAVE END PRODUCT BOARD INSPECTION & TEST, CLASS 3 |  | Electronics - Printed Boards (ETGPB) | AC7119 + AC7119/5
IPC 6013 - QUALIFICATION & PERFORMANCE SPECIFICATION FOR FLEXIBLE PRINTED WIRING BOARDS, CLASS 1 |  | Electronics - Printed Boards (ETGPB) | AC7119 + AC7119/2
IPC 6013 - QUALIFICATION & PERFORMANCE SPECIFICATION FOR FLEXIBLE PRINTED WIRING BOARDS, CLASS 2 |  | Electronics - Printed Boards (ETGPB) | AC7119 + AC7119/2
IPC 6013 - QUALIFICATION & PERFORMANCE SPECIFICATION FOR FLEXIBLE PRINTED WIRING BOARDS, CLASS 3 |  | Electronics - Printed Boards (ETGPB) | AC7119 + AC7119/2
ANSI/ESD S20.20 - ELECTROSTATIC DISCHARGE CONTROL PROGRAM FOR PROTECTION OF ELECTRICAL AND ELECTRONIC PARTS |  | Electronics - Printed Board Assemblies (ETGPBA) or Electronics - Cable and Harness Assemblies (ETGCHA) | Search for "Electrostatic Discharge (ESD)" within AC7120 or Search for "Electrostatic Discharge (ESD)" within AC7121
IPC/WHMA-A-620 REQUIREMENTS AND ACCEPTANCE FOR CABLES AND WIRE HARNESS ASSEMBLIES |  | Electronics - Cable and Harness Assemblies (ETGCHA) | AC7121
13085096 - PROCESS SPECIFICATION, LASER WELDING CORROSION RESISTANT STEEL AND NICKEL BASED ALLOYS | Audit by LM MFC Surveyor REQUIRED | Welding (WLD) | Not Accepting
77400914 - LASER WELDING OF CORROSION RESISTANT STEEL - PROCESS SPECIFICATION | Audit by LM MFC Surveyor REQUIRED | Welding (WLD) | Not Accepting
ANSI AWS C3.4 1999 - TORCH BRAZING, CLASS A | Audit by LM MFC Surveyor REQUIRED | Welding (WLD) | Not Accepting
ANSI AWS C3.4 1999 - TORCH BRAZING, CLASS B | Audit by LM MFC Surveyor REQUIRED | Welding (WLD) | Not Accepting
ANSI AWS C3.4 1999 - TORCH BRAZING, CLASS C | Audit by LM MFC Surveyor REQUIRED | Welding (WLD) | Not Accepting
ANSI AWS C3.5M/C.5 - SPECIFICATION FOR INDUCTION BRAZING | Audit by LM MFC Surveyor REQUIRED | Welding (WLD) | Not Accepting
ANSI AWS C3.6 1999 - FURNACE BRAZING, CLASS A | Audit by LM MFC Surveyor REQUIRED | Welding (WLD) | Not Accepting
ANSI AWS C3.6 1999 - FURNACE BRAZING, CLASS B | Audit by LM MFC Surveyor REQUIRED | Welding (WLD) | Not Accepting
ANSI AWS C3.6 1999 - FURNACE BRAZING, CLASS C | Audit by LM MFC Surveyor REQUIRED | Welding (WLD) | Not Accepting
ANSI AWS C3.7M/C3.7 - BRAZING OF ALUMINUM, CLASS A | Audit by LM MFC Surveyor REQUIRED | Welding (WLD) | Not Accepting
ANSI AWS C3.7M/C3.7 - BRAZING OF ALUMINUM, CLASS B | Audit by LM MFC Surveyor REQUIRED | Welding (WLD) | Not Accepting
ANSI AWS C3.7M/C3.7 - BRAZING OF ALUMINUM, CLASS C | Audit by LM MFC Surveyor REQUIRED | Welding (WLD) | Not Accepting
ANSI AWS C3.8M/C3.8 - SPECIFICATION FOR THE ULTRASONIC PULSE-ECHO EXAMINATION OF BRAZED JOINTS | Audit by LM MFC Surveyor REQUIRED | Non-Destructive Testing (NDT) | Not Accepting
AMS 2673 - ALUM MOLTEN DIP BRAZE | Audit by LM MFC Surveyor REQUIRED | Welding (WLD) | Not Accepting
AMS 2680 - ELECTRON BEAM WELDING FOR FATIGUE CRITICAL APPLICATIONS | Audit by LM MFC Surveyor REQUIRED | Welding (WLD) | Not Accepting
AMS 2681 - ELECTRON BEAM WELDING | Audit by LM MFC Surveyor REQUIRED | Welding (WLD) | Not Accepting
AMS 2685 - FUSION WELDING | Audit by LM MFC Surveyor REQUIRED | Welding (WLD) | Not Accepting
AMS 2694 - FUSION WELDING - WELD REPAIR OF CASTING | Audit by LM MFC Surveyor REQUIRED | Welding (WLD) | Not Accepting
AWS B2.2 SPECIFICATION FOR BRAZING PROCEDURE AND PERFORMANCE QUALIFICATION | Audit by LM MFC Surveyor REQUIRED | Welding (WLD) | Not Accepting
AWS B5.2 SPECIFICATION FOR THE QUALIFICATION OF WELDING INSPECTORS | Audit by LM MFC Surveyor REQUIRED | Welding (WLD) | Not Accepting
AWS D1.1 STRUCTURAL WELDING STEEL ALL TYPES | Audit by LM MFC Surveyor REQUIRED | Welding (WLD) | Not Accepting
AWS D1.1 STRUCTURAL WELDING STEEL SHIELDED METAL ARC WELDING (SMAW) | Audit by LM MFC Surveyor REQUIRED | Welding (WLD) | Not Accepting
AWS D1.1 STRUCTURAL WELDING STEEL SUBMERGED ARC WELDING (SAW) | Audit by LM MFC Surveyor REQUIRED | Welding (WLD) | Not Accepting
AWS D1.1 STRUCTURAL WELDING STEEL GAS METAL ARC WELDING (GMAW) | Audit by LM MFC Surveyor REQUIRED | Welding (WLD) | Not Accepting
AWS D1.1 STRUCTURAL WELDING STEEL FLUX CORED ARC WELDING (FCAW) | Audit by LM MFC Surveyor REQUIRED | Welding (WLD) | Not Accepting
AWS D1.1 STRUCTURAL WELDING STEEL GAS TUNGSTEN ARC WELDING (GTAW) | Audit by LM MFC Surveyor REQUIRED | Welding (WLD) | Not Accepting
AWS D1.2 - STRUCTURAL WELDING CODE ALUMINUM (ALL TYPES) | Audit by LM MFC Surveyor REQUIRED | Welding (WLD) | Not Accepting
AWS D1.2 - STRUCTURAL WELDING CODE ALUMINUM GAS METAL ARC WELDING (GMAW) | Audit by LM MFC Surveyor REQUIRED | Welding (WLD) | Not Accepting
AWS D1.2 - STRUCTURAL WELDING CODE ALUMINUM GAS TUNGSTEN ARC WELDING (GTAW) | Audit by LM MFC Surveyor REQUIRED | Welding (WLD) | Not Accepting
AWS D1.2 - STRUCTURAL WELDING CODE ALUMINUM STUD WELDING (SW) | Audit by LM MFC Surveyor REQUIRED | Welding (WLD) | Not Accepting
AWS D1.2 - STRUCTURAL WELDING CODE ALUMINUM FRICTION STIR WELDING (FSW) | Audit by LM MFC Surveyor REQUIRED | Welding (WLD) | Not Accepting
AWS D1.9 - STRUCTURAL WELDING CODE-TITANIUM | Audit by LM MFC Surveyor REQUIRED | Welding (WLD) | Not Accepting
AWS D17.1 - FUSION WELDING FOR AEROSPACE APPLICATIONS, ELECTRON BEAM WELDING-EBW | Audit by LM MFC Surveyor REQUIRED | Welding (WLD) | Not Accepting
AWS D17.1 - FUSION WELDING FOR AEROSPACE APPLICATIONS, FLUX CORED ARC WELDING-FCAW | Audit by LM MFC Surveyor REQUIRED | Welding (WLD) | Not Accepting
AWS D17.1 - FUSION WELDING FOR AEROSPACE APPLICATIONS, LASER BEAM WELDING-LBW | Audit by LM MFC Surveyor REQUIRED | Welding (WLD) | Not Accepting
AWS D17.1 - FUSION WELDING FOR AEROSPACE APPLICATIONS, GAS METAL ARC WELDING-GMAW | Audit by LM MFC Surveyor REQUIRED | Welding (WLD) | Not Accepting
AWS D17.1 - FUSION WELDING FOR AEROSPACE APPLICATIONS, GAS TUNGSTEN ARC WELDING-GTAW | Audit by LM MFC Surveyor REQUIRED | Welding (WLD) | Not Accepting
AWS D17.1 - FUSION WELDING FOR AEROSPACE APPLICATIONS, OXYFUEL WELDING-OFW | Audit by LM MFC Surveyor REQUIRED | Welding (WLD) | Not Accepting
AWS D17.1 - FUSION WELDING FOR AEROSPACE APPLICATIONS, PLASMA ARC WELDING-PAW | Audit by LM MFC Surveyor REQUIRED | Welding (WLD) | Not Accepting
AWS D17.1 - FUSION WELDING FOR AEROSPACE APPLICATIONS, SUBMERGED ARC WELDING-SAW | Audit by LM MFC Surveyor REQUIRED | Welding (WLD) | Not Accepting
AWS D17.1 - FUSION WELDING FOR AEROSPACE APPLICATIONS, SHIELDED METAL ARC WELDING-SMAW | Audit by LM MFC Surveyor REQUIRED | Welding (WLD) | Not Accepting
AWS D17.2 - RESISTENCE WELDING - ALUMINUM & MAGNISIUM Group 1, Class A | Audit by LM MFC Surveyor REQUIRED | Welding (WLD) | Not Accepting
AWS D17.2 - RESISTENCE WELDING - ALUMINUM & MAGNISIUM Group 1, Class B | Audit by LM MFC Surveyor REQUIRED | Welding (WLD) | Not Accepting
AWS D17.2 - RESISTENCE WELDING - ALUMINUM & MAGNISIUM Group 1, Class C | Audit by LM MFC Surveyor REQUIRED | Welding (WLD) | Not Accepting
AWS D17.2 - RESISTENCE WELDING - STEEL, NICKEL, & COBALT Group 2, Class A | Audit by LM MFC Surveyor REQUIRED | Welding (WLD) | Not Accepting
AWS D17.2 - RESISTENCE WELDING - STEEL, NICKEL, & COBALT Group 2, Class B | Audit by LM MFC Surveyor REQUIRED | Welding (WLD) | Not Accepting
AWS D17.2 - RESISTENCE WELDING - STEEL, NICKEL, & COBALT Group 2, Class C | Audit by LM MFC Surveyor REQUIRED | Welding (WLD) | Not Accepting
AWS D17.2 - RESISTENCE WELDING - TITANIUM Group 3, Class A | Audit by LM MFC Surveyor REQUIRED | Welding (WLD) | Not Accepting
AWS D17.2 - RESISTENCE WELDING - TITANIUM Group 3, Class B | Audit by LM MFC Surveyor REQUIRED | Welding (WLD) | Not Accepting
AWS D17.2 - RESISTENCE WELDING - TITANIUM Group 3, Class C | Audit by LM MFC Surveyor REQUIRED | Welding (WLD) | Not Accepting
78002151 - POWDER COATING, APP ONLY - INCL OF SURFACE PREP, APPL METHODS, & CURE METHODS ONLY | Audit by LM MFC Surveyor REQUIRED | LM Unique Special Process | Not Accepting
79P020000 - CLEANING & ANODIZING OF BERYLLIUM PARTS | Audit by LM MFC Surveyor REQUIRED | LM Unique Special Process | Not Accepting
79P020007 - APPLICATION OF PRIMER AND TOPCOAT | Audit by LM MFC Surveyor REQUIRED | LM Unique Special Process | Not Accepting
79P020011 - POWDER COATING PROCESS SPEC | Audit by LM MFC Surveyor REQUIRED | LM Unique Special Process | Not Accepting
79P020013 - PVD COATING OF CHROMIUM NITRIDE | Audit by LM MFC Surveyor REQUIRED | LM Unique Special Process | Not Accepting
79P050000 CODE 4305 - ELECTRONICALLY CONDUCTIVE COPPER COATING | Audit by LM MFC Surveyor REQUIRED | LM Unique Special Process | Not Accepting
13085087 - BLACK ANODIC SPECIAL PURPOSE COATING OF ALUMINUM, TYPE I | Audit by LM MFC Surveyor REQUIRED | LM Unique Special Process | Not Accepting
13085087 - BLACK ANODIC SPECIAL PURPOSE COATING OF ALUMINUM, TYPE II | Audit by LM MFC Surveyor REQUIRED | LM Unique Special Process | Not Accepting
79P020022 COMPUTED RADIOGRAPHY | Audit by LM MFC Surveyor REQUIRED | LM Unique Special Process | Not Accepting
MFC ADDITIVE MANUFACTURING - ALUMINUM ALLOY LPBF (CSP000010) | Audit by LM MFC Surveyor REQUIRED | LM Unique Special Process | Not Accepting
MFC ADDITIVE MANUFACTURING - TITANIUM ALLOY LPBF (CSP000011) | Audit by LM MFC Surveyor REQUIRED | LM Unique Special Process | Not Accepting
MFC ADDITIVE MANUFACTURING - STAINLESS STEEL ALLOY LPBF (CSP000012) | Audit by LM MFC Surveyor REQUIRED | LM Unique Special Process | Not Accepting
MFC ADDITIVE MANUFACTURING - TITANIUM ALLOY EBPBF (CSP000013) | Audit by LM MFC Surveyor REQUIRED | LM Unique Special Process | Not Accepting
MFC ADDITIVE MANUFACTURING - TITANIUM/STAINLESS STEEL/INCONEL LDED (CSP000015) | Audit by LM MFC Surveyor REQUIRED | LM Unique Special Process | Not Accepting
MFC ADDITIVE MANUFACTURING - TITANIUM ALLOY Ti-6Al-2Sn-4Zr-2Mo LPBF (CSP000017) | Audit by LM MFC Surveyor REQUIRED | LM Unique Special Process | Not Accepting
MFC ADDITIVE MANUFACTURING - NICKEL ALLOY INCONEL 718 LPBF (CSP000018) | Audit by LM MFC Surveyor REQUIRED | LM Unique Special Process | Not Accepting
MFC ADDITIVE MANUFACTURING - ALUMINUM ALLOY AHEADD CP1 LPBF (CSP000019) | Audit by LM MFC Surveyor REQUIRED | LM Unique Special Process | Not Accepting
IPC J-STD-001 REQUIREMENTS FOR SOLDERED ELECTRICAL AND ELECTRONIC ASSEMBLIES CLASS 3 - CONFORMAL COATING ONLY |  | Electronics - Printed Board Assemblies (ETGPBA) | AC7120 + AC7120/7
IPC 6012 - QUALIFICATION & PERFORMANCE SPECIFICATION FOR RIGID PRINTED WIRING BOARDS, CLASS 1 |  | Electronics - Printed Boards (ETGPB) | AC7119
IPC 6012 - QUALIFICATION & PERFORMANCE SPECIFICATION FOR RIGID PRINTED WIRING BOARDS, CLASS 2 |  | Electronics - Printed Boards (ETGPB) | AC7119
IPC 6012 - QUALIFICATION & PERFORMANCE SPECIFICATION FOR RIGID PRINTED WIRING BOARDS, CLASS 3 |  | Electronics - Printed Boards (ETGPB) | AC7119
AMS 2759 HEAT TREAT STEEL |  | Heat Treating (HT) | Search for spec as "INFO ONLY" within AC7102 series
ASTM B117 - SALT SPRAY TESTING |  | Chemical Processing (CP) OR Materials Testing Laboratories (MTL) | Search for "B05 - Salt Spray Testing in Support of AC7108" within AC7108/4 OR Search for "(Q) Salt Spray" within AC7101/6
IPC 4552 - ELECTROLESS NICKEL/IMMERSION GOLD (ENIG) PLATING FOR PRINTED CIRCUIT BOARDS |  | Electronics - Printed Boards (ETGPB) | Search for "Final Finishes: Electroless" within AC7119 series
IPC 4556 ELECTROLESS NICKEL/PALLADIUM/IMMER GOLD (ENEPIG) PWB |  | Electronics - Printed Boards (ETGPB) | Search for "Final Finishes: Electroless" within AC7119 series
IPC J-STD-001 REQUIREMENTS FOR SOLDERED ELECTRICAL AND ELECTRONIC ASSEMBLIES CLASS 3 - HAND SOLDER ONLY |  | Electronics - Printed Board Assemblies (ETGPBA) or Electronics - Cable and Harness Assemblies (ETGCHA) | Search for "Hand Soldering" within AC7120/2 or Search for "Soldering" within AC7121
IPC J-STD-001 REQUIREMENTS FOR SOLDERED ELECTRICAL AND ELECTRONIC ASSEMBLIES CLASS 3 |  | Electronics - Printed Board Assemblies (ETGPBA) or Electronics - Cable and Harness Assemblies (ETGCHA) | Search for "Soldering" within AC7120 Series or Search for "Soldering" within AC7121
AMS 2759/1 - HEAT TREATMENT OF CARBON AND LOW-ALLOY STEEL PARTS |  | Heat Treating (HT) | Search for spec as "INFO ONLY" within AC7102 series
AMS 2759/2 - HEAT TREATMENT OF LOW-ALLOY STEEL PARTS |  | Heat Treating (HT) | Search for spec as "INFO ONLY" within AC7102 series
AMS 2759/3 - HEAT TREATMENT FOR HARDENING, CORROSION-RESISTANT & MARAGING STEEL PARTS |  | Heat Treating (HT) | Search for spec as "INFO ONLY" within AC7102 series
AMS 2759/4 - HEAT TREATMENT FOR AUSTENITIC CORROSION-RESISTANT STEEL PARTS |  | Heat Treating (HT) | Search for spec as "INFO ONLY" within AC7102 series
AMS 2759/5 - HEAT TREATMENT FOR MARTENSITIC CORROSION RESISTANT STEEL PARTS |  | Heat Treating (HT) | Search for spec as "INFO ONLY" within AC7102 series
AMS 2759/6 - GAS NITRIDING AND HEAT TREATMENT OF LOW-ALLOY STEEL PARTS |  | Heat Treating (HT) | Search for spec as "INFO ONLY" within AC7102 series
AMS 2759/7 - CARBURIZING AND HEAT TREATMENT OF CARBURIZING GRADE STEEL PARTS |  | Heat Treating (HT) | Search for spec as "INFO ONLY" within AC7102 series
AMS 2759/8 - ION NITRIDING |  | Heat Treating (HT) | Search for spec as "INFO ONLY" within AC7102 series
AMS 2759/9 - HYDROGEN EMBRITTLEMENT RELIEF (BAKING) OF STEEL PARTS | Audit by LM MFC Surveyor REQUIRED | Heat Treating (HT) | Not Accepting
AMS 2759/10 - AUTOMATED GASEOUS NITRIDING CONTROLLED BY NITRIDING POTENTIAL |  | Heat Treating (HT) | Search for spec as "INFO ONLY" within AC7102 series
AMS 2759/11 STRESS RELIEF OF STEEL PARTS |  | Heat Treating (HT) | Search for spec as "INFO ONLY" within AC7102 series
AMS 2770 - HEAT TREATMENT OF WROUGHT AL ALLOY PARTS |  | Heat Treating (HT) | Search for spec as "INFO ONLY" within AC7102 series
AMS 2771 - HEAT TREAT ALUM CASTINGS |  | Heat Treating (HT) | Search for spec as "INFO ONLY" within AC7102 series
AMS 2772 - HEAT TREATMENT OF ALUMINUM ALLOY RAW MATERIALS |  | Heat Treating (HT) | Search for spec as "INFO ONLY" within AC7102 series
AMS 2774 - HEAT TREATMENT WROUGHT NICKEL ALLOY AND COBALT ALLOY PARTS |  | Heat Treating (HT) | Search for spec as "INFO ONLY" within AC7102 series
AMS 2801 - HEAT TREATMENT OF TITANIUM ALLOY PARTS |  | Heat Treating (HT) | Search for spec as "INFO ONLY" within AC7102 series
ASTM B 545 - ELECTRODEPOSITED COATING OF TIN |  | Chemical Processing (CP) | Search for spec as "INFO ONLY" within AC7108 series
MIL-DTL-16232 PHOSPHATE COATING, HEAVY, MANGANESE OR ZINC BASE |  | Chemical Processing (CP) | Search for spec as "INFO ONLY" within AC7108 series
MIL-DTL-13924 - BLK OXIDE COAT FERROUS MET - CLS 1 - ALK OXIDIZ/C & LOW ALLOY STEEL; WROUGHT; CAST IRON |  | Chemical Processing (CP) | Search for spec as "INFO ONLY" within AC7108 series
MIL-DTL-13924 - BLACK OXIDE COATING FERROUS METALS - CLASS 2 - ALKALINE CHROMATE OXIDIZING/CRES TEMPERED |  | Chemical Processing (CP) | Search for spec as "INFO ONLY" within AC7108 series
MIL-DTL-13924 - BLACK OXIDE COATING FERROUS METALS - CLASS 3 - FUSED SALT OXIDIZING/TEMPERED CRES |  | Chemical Processing (CP) | Search for spec as "INFO ONLY" within AC7108 series
MIL-DTL-13924 - BLACK OXIDE COATING FERROUS METALS - CLASS 4 - ALKALINE OXIDIZING/OTHER CRES ALLOYS |  | Chemical Processing (CP) | Search for spec as "INFO ONLY" within AC7108 series
MIL-F-14072 - PROTECTIVE FINISHES FOR GROUND ELECTRONIC EQUIPMENT USE |  | Chemical Processing (CP) | Search for spec as "INFO ONLY" within AC7108 series
MIL-PRF-24712 - POWDER COATING - APP ONLY - INCLUSIVE OF SURF PREP, APP METHODS, & CURE METH ONLY |  | Chemical Processing (CP) | Search for spec as "INFO ONLY" within AC7108 series
MIL-PRF-24712 - POWDER COATING (METRIC) TYPE I, CLASS 1 |  | Chemical Processing (CP) | Search for spec as "INFO ONLY" within AC7108 series
MIL-PRF-24712 - POWDER COATING (METRIC) TYPE I, CLASS 2 |  | Chemical Processing (CP) | Search for spec as "INFO ONLY" within AC7108 series
MIL-PRF-24712 - POWDER COATING (METRIC) TYPE I, CLASS 3 |  | Chemical Processing (CP) | Search for spec as "INFO ONLY" within AC7108 series
MIL-PRF-24712 - POWDER COATING (METRIC) TYPE II, CLASS 1 |  | Chemical Processing (CP) | Search for spec as "INFO ONLY" within AC7108 series
MIL-PRF-24712 - POWDER COATING (METRIC) TYPE II, CLASS 2 |  | Chemical Processing (CP) | Search for spec as "INFO ONLY" within AC7108 series
MIL-PRF-24712 - POWDER COATING (METRIC) TYPE II, CLASS 3 |  | Chemical Processing (CP) | Search for spec as "INFO ONLY" within AC7108 series
MIL-PRF-24712 - POWDER COATING (METRIC) TYPE III |  | Chemical Processing (CP) | Search for spec as "INFO ONLY" within AC7108 series
MIL-M-45202 - MAGNESIUM ALLOYS, ANODIC TREATMENT TYPE I, CLASS A, GRADE 1 |  | Chemical Processing (CP) | Search for spec as "INFO ONLY" within AC7108 series
MIL-DTL-53072 - CHEMICAL AGENT RESISTANT COATING (CARC) APPLICATION AND CONTROL |  | Chemical Processing (CP) | Search for spec as "INFO ONLY" within AC7108 series
MIL-DTL-5541F - ALUMINUM CHEMICAL FILM TYPE I, CLASS 1A |  | Chemical Processing (CP) | Search for spec as "INFO ONLY" within AC7108 series
MIL-DTL-5541F - ALUMINUM CHEMICAL FILM TYPE I, CLASS 3 |  | Chemical Processing (CP) | Search for spec as "INFO ONLY" within AC7108 series
MIL-DTL-5541F - ALUMINUM CHEMICAL FILM TYPE II, CLASS 1A |  | Chemical Processing (CP) | Search for spec as "INFO ONLY" within AC7108 series
MIL-DTL-5541F - ALUMINUM CHEMICAL FILM TYPE II, CLASS 3 |  | Chemical Processing (CP) | Search for spec as "INFO ONLY" within AC7108 series
MIL-F-495 - BLACK OXIDE ON COPPER & COPPER ALLOYS |  | Chemical Processing (CP) | Search for spec as "INFO ONLY" within AC7108 series
MIL-DTL-83488 - COATING, ALUMINUM, ION VAPOR DEPOSITION |  | Chemical Processing (CP) | Search for spec as "INFO ONLY" within AC7108 series
MIL-DTL-45204 - GOLD PLATING ELECTRODEPOSITED |  | Chemical Processing (CP) | Search for spec as "INFO ONLY" within AC7108 series
AMS QQ-N-290 - NICKEL ELECTROPLATING CLASS 1 |  | Chemical Processing (CP) | Search for spec as "INFO ONLY" within AC7108 series
AMS QQ-N-290 - NICKEL ELECTROPLATING CLASS 2 |  | Chemical Processing (CP) | Search for spec as "INFO ONLY" within AC7108 series
TT-C-490 - TYPE I - ZINC PHOSPHATE |  | Chemical Processing (CP) | Search for spec as "INFO ONLY" within AC7108 series
TT-C-490 - TYPE II - AQUEOUS IRON ZINC PHOSPHATE |  | Chemical Processing (CP) | Search for spec as "INFO ONLY" within AC7108 series
TT-C-490 - TYPE III - ORGANIC PRETREAT COATING |  | Chemical Processing (CP) | Search for spec as "INFO ONLY" within AC7108 series
TT-C-490 - TYPE IV - NON-AQUEOUS IRON PHOSPHATE |  | Chemical Processing (CP) | Search for spec as "INFO ONLY" within AC7108 series
TT-C-490 - TYPE V - ZINC PHOSPHATE 500 MIN |  | Chemical Processing (CP) | Search for spec as "INFO ONLY" within AC7108 series
TT-C-490 - TYPE VI - MIL-DTL-5541 CHEMICAL CONVERSIONS AL & AL ALLOYS |  | Chemical Processing (CP) | Search for spec as "INFO ONLY" within AC7108 series
TT-C-490 - TYPE VII - ANODIC COATING AND ELECTROLYTIC PASSIVATION |  | Chemical Processing (CP) | Search for spec as "INFO ONLY" within AC7108 series
TT-C-490 - TYPE VIII - MIL-PRF-32550 - METAL-RICH PRIMERS |  | Chemical Processing (CP) | Search for spec as "INFO ONLY" within AC7108 series
TT-C-490 - CHEM CONV COAT & PRETREAT METALLIC SUB - ALL TYPES |  | Chemical Processing (CP) | Search for spec as "INFO ONLY" within AC7108 series
TT-C-490 - Method I - TYPE I - ZINC PHOSPHATE IMMERSION |  | Chemical Processing (CP) | Search for spec as "INFO ONLY" within AC7108 series
TT-C-490 - Method II - TYPE I - ZINC PHOSPHATE IMMERSION |  | Chemical Processing (CP) | Search for spec as "INFO ONLY" within AC7108 series
TT-C-490 - Method III - TYPE I - ZINC PHOSPHATE IMMERSION |  | Chemical Processing (CP) | Search for spec as "INFO ONLY" within AC7108 series
ASTM A380 - PASSIVATION |  | Chemical Processing (CP) | Search for spec as "INFO ONLY" within AC7108 series
ASTM A 967 CHEMICAL PASSIVATION FOR STAINLESS STEEL |  | Chemical Processing (CP) | Search for spec as "INFO ONLY" within AC7108 series
ASTM B488 - ELECTRODEPOSITED COATINGS OF GOLD FOR ENGINEERING USES, TYPE 1 |  | Chemical Processing (CP) | Search for spec as "INFO ONLY" within AC7108 series
ASTM B488 - ELECTRODEPOSITED COATINGS OF GOLD FOR ENGINEERING USES, TYPE 2 |  | Chemical Processing (CP) | Search for spec as "INFO ONLY" within AC7108 series
ASTM B488 - ELECTRODEPOSITED COATINGS OF GOLD FOR ENGINEERING USES, TYPE 3 |  | Chemical Processing (CP) | Search for spec as "INFO ONLY" within AC7108 series
ASTM B633 - ZINC ELECTROPLATING TYPE I |  | Chemical Processing (CP) | Search for spec as "INFO ONLY" within AC7108 series
ASTM B633 - ZINC ELECTROPLATING TYPE II |  | Chemical Processing (CP) | Search for spec as "INFO ONLY" within AC7108 series
ASTM B633 - ZINC ELECTROPLATING TYPE III |  | Chemical Processing (CP) | Search for spec as "INFO ONLY" within AC7108 series
ASTM B633 - ZINC ELECTROPLATING TYPE IV |  | Chemical Processing (CP) | Search for spec as "INFO ONLY" within AC7108 series
ASTM-B-633 ZINC ELECTROPLATING TYPE VI |  | Chemical Processing (CP) | Search for spec as "INFO ONLY" within AC7108 series
ASTM B700 - STANDARD SPECIFICATION FOR ELECTRODEPOSITED COATINGS OF SILVER FOR ENGINEERING USE |  | Chemical Processing (CP) | Search for spec as "INFO ONLY" within AC7108 series
ASTM B733 - AUTOCATALYTIC NICKEL-PHOSPHORUS COATINGS ON METALS (ALL TYPES) |  | Chemical Processing (CP) | Search for spec as "INFO ONLY" within AC7108 series
ASTM B733 - AUTOCATALYTIC NICKEL-PHOSPHORUS COATING TYPE 1 |  | Chemical Processing (CP) | Search for spec as "INFO ONLY" within AC7108 series
ASTM B733 - AUTOCATALYTIC NICKEL-PHOSPHORUS COATING TYPE 2 |  | Chemical Processing (CP) | Search for spec as "INFO ONLY" within AC7108 series
ASTM B733 - AUTOCATALYTIC NICKEL-PHOSPHORUS COATING TYPE 3 |  | Chemical Processing (CP) | Search for spec as "INFO ONLY" within AC7108 series
ASTM B733 - AUTOCATALYTIC NICKEL-PHOSPHORUS COATING TYPE 4 |  | Chemical Processing (CP) | Search for spec as "INFO ONLY" within AC7108 series
ASTM B733 - AUTOCATALYTIC NICKEL-PHOSPHORUS COATING TYPE 5 |  | Chemical Processing (CP) | Search for spec as "INFO ONLY" within AC7108 series
AMS-P-81728/MIL-P-81728 - TIN ALLOY ELECTROPLATING |  | Chemical Processing (CP) | Search for spec as "INFO ONLY" within AC7108 series
AMS 2403 NICKEL PLATING, GENERAL |  | Chemical Processing (CP) | Search for spec as "INFO ONLY" within AC7108 series
AMS 2404 - ELECTROLESS NICKEL-PLATING |  | Chemical Processing (CP) | Search for spec as "INFO ONLY" within AC7108 series
AMS 2404 - ELECTROLESS NICKEL PLATING, CLASS 1 |  | Chemical Processing (CP) | Search for spec as "INFO ONLY" within AC7108 series
AMS 2404 - ELECTROLESS NICKEL PLATING, CLASS 2 |  | Chemical Processing (CP) | Search for spec as "INFO ONLY" within AC7108 series
AMS 2404 - ELECTROLESS NICKEL PLATING, CLASS 3 |  | Chemical Processing (CP) | Search for spec as "INFO ONLY" within AC7108 series
AMS 2404 - ELECTROLESS NICKEL PLATING, CLASS 4 |  | Chemical Processing (CP) | Search for spec as "INFO ONLY" within AC7108 series
AMS 2410 SILVER PLATE NICK STRIKE,HI BAKE |  | Chemical Processing (CP) | Search for spec as "INFO ONLY" within AC7108 series
AMS 2411 SILVER PLATING FOR HIGH TEMPERATURE APPLICATIONS |  | Chemical Processing (CP) | Search for spec as "INFO ONLY" within AC7108 series
AMS 2417 - PLATING, ZINC NICKEL ALLOY, TYPE 2 |  | Chemical Processing (CP) | Search for spec as "INFO ONLY" within AC7108 series
SAE AMS 2418 - COPPER PLATING |  | Chemical Processing (CP) | Search for spec as "INFO ONLY" within AC7108 series
SAE AMS 2418 - COPPER PLATING, TYPE 1 |  | Chemical Processing (CP) | Search for spec as "INFO ONLY" within AC7108 series
SAE AMS 2418 - COPPER PLATING, TYPE 2 |  | Chemical Processing (CP) | Search for spec as "INFO ONLY" within AC7108 series
AMS 2424 NICKEL PLATE,LOW-STRESS DEPOSIT |  | Chemical Processing (CP) | Search for spec as "INFO ONLY" within AC7108 series
AMS 2427 COATING, ALUMINUM, ION VAPOR DEPOSITION |  | Chemical Processing (CP) | Search for spec as "INFO ONLY" within AC7108 series
AMS 2433 - PLATING, NICKEL THALLIUM-BORON OR NICKEL BORON, ELECTROLESS DEPOSITED, TYPE 1 |  | Chemical Processing (CP) | Search for spec as "INFO ONLY" within AC7108 series
AMS 2433 - PLATING, NICKEL THALLIUM-BORON OR NICKEL BORON, ELECTROLESS DEPOSITED, TYPE 2 |  | Chemical Processing (CP) | Search for spec as "INFO ONLY" within AC7108 series
AMS 2451/1 - NICKEL BRUSH PLATING |  | Chemical Processing (CP) | Search for spec as "INFO ONLY" within AC7108 series
AMS 2469 - HARD COAT ALUMINUM |  | Chemical Processing (CP) | Search for spec as "INFO ONLY" within AC7108 series
AMS 2482 HARD COATING OF TREATMENT OF ALUMINUM ALLOYS (TEFLON IMPREGNATED OR CODEPOSITED) |  | Chemical Processing (CP) | Search for spec as "INFO ONLY" within AC7108 series
AMS 2482 HARD COATING TREATMENT OF ALUM ALLOYS (TEFLON IMPREG OR CODEPOSITED) |  | Chemical Processing (CP) | Search for spec as "INFO ONLY" within AC7108 series
AMS 2482 TEFLON IMPREGNATION HARDCOAT ALUMINUM ALLOY - TYPE 1 |  | Chemical Processing (CP) | Search for spec as "INFO ONLY" within AC7108 series
AMS 2482 TEFLON IMPREGNATION HARDCOAT ALUMINUM ALLOY - TYPE 2 |  | Chemical Processing (CP) | Search for spec as "INFO ONLY" within AC7108 series
AMS 2486 - CONVERSION COATING TITANIUM |  | Chemical Processing (CP) | Search for spec as "INFO ONLY" within AC7108 series
AMS 2487 ANODIC TREATMENT OF TITANIUM AND TITANIUM ALLOYS SOLUTION PH 12.4 MAXIMUM |  | Chemical Processing (CP) | Search for spec as "INFO ONLY" within AC7108 series
AMS 2488 - ANODIC TREAT, TITANIUM |  | Chemical Processing (CP) | Search for spec as "INFO ONLY" within AC7108 series
AMS 2488 ANODIZE:TY I TITANIUM |  | Chemical Processing (CP) | Search for spec as "INFO ONLY" within AC7108 series
AMS 2488 ANODIZE:TY II TITANIUM |  | Chemical Processing (CP) | Search for spec as "INFO ONLY" within AC7108 series
AMS 2700 - METHOD 1 PASSIVATION |  | Chemical Processing (CP) | Search for spec as "INFO ONLY" within AC7108 series
AMS 2700 - METHOD 2 PASSIVATION |  | Chemical Processing (CP) | Search for spec as "INFO ONLY" within AC7108 series
AMS-C-26074 / MIL-C-26074 - ELECTROLESS NICKEL PLATING |  | Chemical Processing (CP) | Search for spec as "INFO ONLY" within AC7108 series
AMS-C-26074/MIL-C-26074 - ELECTROLESS NICKEL PLATING CLASS 2 |  | Chemical Processing (CP) | Search for spec as "INFO ONLY" within AC7108 series
AMS-C-26074/MIL-C-26074 - ELECTROLESS NICKEL PLATING CLASS 3 |  | Chemical Processing (CP) | Search for spec as "INFO ONLY" within AC7108 series
AMS-C-26074/MIL-C-26074 - ELECTROLESS NICKEL PLATING CLASS 4 |  | Chemical Processing (CP) | Search for spec as "INFO ONLY" within AC7108 series
MIL-A-8625 - CHROMIC ACID - ALUMINUM ANODIZING TYPE I, CLASS 2 |  | Chemical Processing (CP) | Search for spec as "INFO ONLY" within AC7108 series
MIL-A-8625 - CHROMIC ACID - ALUMINUM ANODIZING TYPE I, CLASS 1 |  | Chemical Processing (CP) | Search for spec as "INFO ONLY" within AC7108 series
MIL-A-8625 - SULFURIC ACID - ALUMINUM ANODIZING TYPE 2 |  | Chemical Processing (CP) | Search for spec as "INFO ONLY" within AC7108 series
MIL-A-8625 - SULFURIC ACID - ALUMINUM ANODIZING TYPE II, CLASS 1 |  | Chemical Processing (CP) | Search for spec as "INFO ONLY" within AC7108 series
MIL-A-8625 - SULFURIC ACID - ALUMINUM ANODIZING TYPE II, CLASS 2 |  | Chemical Processing (CP) | Search for spec as "INFO ONLY" within AC7108 series
MIL-A-8625 - HARDCOAT - ALUMINUM ANODIZING TYPE 3 |  | Chemical Processing (CP) | Search for spec as "INFO ONLY" within AC7108 series
MIL-A-8625 - HARDCOAT - ALUMINUM ANODIZING TYPE III, CLASS 1 |  | Chemical Processing (CP) | Search for spec as "INFO ONLY" within AC7108 series
MIL-A-8625 - HARDCOAT - ALUMINUM ANODIZING TYPE III, CLASS 1 |  | Chemical Processing (CP) | Search for spec as "INFO ONLY" within AC7108 series
MIL-A-8625 - THIN SULFURIC ACID - ALUMINUM ANODIZING TYPE IIB, CLASS 1 |  | Chemical Processing (CP) | Search for spec as "INFO ONLY" within AC7108 series
MIL-A-8625 - THIN SULFURIC ACID - ALUMINUM ANODIZING TYPE IIB, CLASS 2 |  | Chemical Processing (CP) | Search for spec as "INFO ONLY" within AC7108 series
MIL-A-8625 - CHROMIC ACID - ALUMINUM ANODIZING TYPE IB, CLASS 1 |  | Chemical Processing (CP) | Search for spec as "INFO ONLY" within AC7108 series
MIL-A-8625 - CHROMIC ACID - ALUMINUM ANODIZING TYPE IB, CLASS 2 |  | Chemical Processing (CP) | Search for spec as "INFO ONLY" within AC7108 series
MIL-A-8625 - NON-CHROMIC ACID - ALUMINUM ANODIZING TYPE IC, CLASS 2 |  | Chemical Processing (CP) | Search for spec as "INFO ONLY" within AC7108 series
MIL-A-8625 - NON-CHROMIC ACID - ALUMINUM ANODIZING TYPE IC,CLASS 1 |  | Chemical Processing (CP) | Search for spec as "INFO ONLY" within AC7108 series
MIL-A-8625 - CHROMIC ACID - ALUMINUM ANODIZING TYPE 1 AND TYPE 1B |  | Chemical Processing (CP) | Search for spec as "INFO ONLY" within AC7108 series
AMS-QQ-P-416/QQ-P-416 - CADMIUM ELECTROPLATING TYPE I |  | Chemical Processing (CP) | Search for spec as "INFO ONLY" within AC7108 series
AMS-QQ-P-416/QQ-P-416 - CADMIUM ELECTROPLATING TYPE II |  | Chemical Processing (CP) | Search for spec as "INFO ONLY" within AC7108 series
AMS-QQ-P-416/QQ-P-416 - CADMIUM ELECTROPLATING TYPE III |  | Chemical Processing (CP) | Search for spec as "INFO ONLY" within AC7108 series
ASTM B699 - CADMIUM VACUUM COATING, TYPE I |  | Chemical Processing (CP) | Search for spec as "INFO ONLY" within AC7108 series
ASTM B699 - CADMIUM VACUUM COATING, TYPE II |  | Chemical Processing (CP) | Search for spec as "INFO ONLY" within AC7108 series
AMS-H-7199 - HEAT TREATMENT OF COPPER BERYLLIUM ALLOYS |  | Heat Treating (HT) | Search for spec number as "INFO ONLY" within AC7102 series
AMS-H-7199 - STRESS RELIEF OF COPPER BERYLLIUM ALLOYS |  | Heat Treating (HT) | Search for spec number as "INFO ONLY" within AC7102 series
AMS/MIL-H-81200 - HEAT TREATMENT OF TITANIUM |  | Heat Treating (HT) | Search for spec number as "INFO ONLY" within AC7102 series
AMS/MIL-H-81200 - HEAT TREATMENT OF TITANIUM |  | Heat Treating (HT) | Search for spec number as "INFO ONLY" within AC7102 series
AMS 2750 - PYROMETRY |  | Heat Treating (HT) | Search for spec within AC7102 series
ASTM B912 PASSIVATION OF STAINLESS STEEL USING ELECTROPOLISHING |  | Chemical Processing (CP) | Search for spec number as "INFO ONLY" within AC7108/12
GEIA-STD-0006 REQUIREMENTS FOR USING ROBOTIC HOT SOLDER DIP TO REPLACE THE FINISH ON ELECTRONIC PIECE PARTS |  | Electronics - Printed Board Assemblies (ETGPBA) | AC7120 + AC7120/11
AMS 2769 - HEAT TREATMENT OF PARTS IN A VACUUM |  | Heat Treating (HT) | Search for spec number as "INFO ONLY" within AC7102 series
AWS D1.3 STRUCTURAL WELDING CODE-SHEET STEEL |  | Welding (WLD) | Not Accepting
AWS D1.3 STRUCTURAL WELDING CODE-SHEET STEEL GMAW |  | Welding (WLD) | Not Accepting
AWS D1.3 STRUCTURAL WELDING CODE-SHEET STEEL GTAW |  | Welding (WLD) | Not Accepting
AWS D1.3 STRUCTURAL WELDING CODE-SHEET STEEL FCAW |  | Welding (WLD) | Not Accepting
AWS D1.6 - WELD CODE FOR STAINLESS STEEL |  | Welding (WLD) | Not Accepting
AWS D1.6 WELD CODE FOR STAINLESS STEEL - GAS METAL ARC WELDING (GMAW) |  | Welding (WLD) | Not Accepting
AWS D1.6 WELD CODE FOR STAINLESS STEEL - GAS TUNGSTEN ARC WELDING (GTAW) |  | Welding (WLD) | Not Accepting
AWS D1.6 WELD CODE FOR STAINLESS STEEL - SHIELDED METAL ARC WELDING (SMAW) |  | Welding (WLD) | Not Accepting
AWS D1.6 WELD CODE FOR STAINLESS STEEL - FLUXED CORE ARC WELDING (FCAW) |  | Welding (WLD) | Not Accepting
AWS D1.6 WELD CODE FOR STAINLESS STEEL - SUBMERGED ARC WELDING (SAW) |  | Welding (WLD) | Not Accepting
NADCAP APPROVED AC 7004 QUALITY MANAGEMENT SYSTEM FOR SPECIAL PROCESSORS |  | Aerospace Quality System (AQS) | AC7004
MIL-STD-186 - PROTECTIVE FINISHES FOR ARMY MISSILE WEAPON SYSTEMS - CODE 216 ONLY FOR PASSIVATION | Audit by LM MFC Surveyor REQUIRED | Chemical Processing (CP) | Not Accepting
MIL-STD-186 PROTECTIVE FINISHES - CODE 401 ONLY FOR APPLICATION OF WASH PRIMER DOD-P-15328 | Audit by LM MFC Surveyor REQUIRED | Chemical Processing (CP) | Not Accepting
MIL-STD-186 PROTECTIVE FINISHES - CODE 404 ONLY FOR APPLICATION OF AIR DRYING EPOXY PRIMER | Audit by LM MFC Surveyor REQUIRED | Chemical Processing (CP) | Not Accepting
MIL-STD-186 PROTECTIVE FINISHES - CODE 405 ONLY FOR APPLICATION OF TWO COATS EPOXY PRIMER | Audit by LM MFC Surveyor REQUIRED | Chemical Processing (CP) | Not Accepting
MIL-STD-186 PROTECTIVE FINISHES - CODE 407 ONLY FOR APPLICATION OF ONE COAT OF AIR DRYING EPOXY PRIMER | Audit by LM MFC Surveyor REQUIRED | Chemical Processing (CP) | Not Accepting
MIL-STD-186 PROTECTIVE FINISHES - CODE 408 ONLY FOR APPLICATION OF TWO COATS OF AIR DRYING EPOXY PRIMER | Audit by LM MFC Surveyor REQUIRED | Chemical Processing (CP) | Not Accepting
MIL-STD-186 PROTECTIVE FINISHES - CODE 448 ONLY FOR APPLICATION OF TWO COATS OF POLYURETHANE ALIPHATIC CARC PAINT | Audit by LM MFC Surveyor REQUIRED | Chemical Processing (CP) | Not Accepting
1A95207 THAAD FAB, INSTALL, TEST OF CABLE/HARNESS | Audit by LM MFC Surveyor REQUIRED | LM Unique Special Process | Not Accepting
IPC 6012 S QUAL & PERF FOR RIGID PRINTED (COPPER VIA FILL ONLY) | Audit by LM MFC Surveyor REQUIRED | LM Unique Special Process | Not Accepting
508-9-150 PROCESS SPECIFICATION FOR POWDER COATING | Audit by LM MFC Surveyor REQUIRED | LM Unique Special Process | Not Accepting

## Cancelled & or superseded specs
Please see "READ ME" tab for important information regarding the use of this tool
Text Key | MFC P2P Approval Code | NO LONGER VALID Special Process | Comments | Date Removed From Zquals
TSPC65 | CHZSP35002 | AMS QQ-P-35/QQ-P-35 - PASSIVATION OF STAINLESS STEEL - TYPE II | Cancelled 2005. Superseded by AMS 2700 | 2017-05-22
TSPC66 | CHZSP35006 | AMS QQ-P-35/QQ-P-35 - PASSIVATION OF STAINLESS STEEL - TYPE VI | Cancelled 2005. Superseded by AMS 2700 | 2017-05-22
TSPC67 | CHZSP35007 | AMS QQ-P-35/QQ-P-35 - PASSIVATION OF STAINLESS STEEL - TYPE VII | Cancelled 2005. Superseded by AMS 2700 | 2017-05-22
TSPC17 | CHZSP35000 | AMS QQ-P-35/QQ-P-35 - PASSIVATION OF STAINLESS STEEL | Cancelled 2005. Superseded by AMS 2700 | 2017-05-22
TSPC10 | CHZS317100 | AMS/MIL-M-3171 - MAGNESIUM CHEMICAL FILMS | Cancelled 2005. Superseded by AMS 2700 | 2017-05-22
TSPC69 | CHZS554100 | AMS-C-5541E/MIL-C-5541E - ALUMINUM CHEMICAL FILM - CLASS 1A | Superseded by MIL-DTL-5541 type 1 Class 1A | 2017-05-22
TSPC70 | CHZS554100 | AMS-C-5541E/MIL-C-5541E - ALUMINUM CHEMICAL FILM - CLASS 3 | Superseded by MIL-DTL-5541 type 1 Class 3 | 2017-05-22
TSPC91 | CHXA554100 | MIL-C-5541E - ALUMINUM CHEMICAL FILM | Superseded by MIL-DTL-5541 type 1, Class 1A or Class 3 | 2017-05-22
TSPN65 | SQZS215700 | AMS-STD-2175/MIL-STD-2175 - CLASSIFICATION & INSPECTION OF CASTINGS | This specification is an acceptance standard not a special process | 2017-05-22
TSPPWL | ELZE061000 | IPC-A-610 - ACCEPTABILITY OF ELECTRONIC ASSEMBLIES | This is a workmanship standard not a special process. | 2017-05-22
TSPC58 | CHXA392402 | MIL-C-13924 - BLACK OXIDE COATING FERROUS METALS - CLASS 2 - ALKALINE CHROMATE OXIDIZING/CRES TEMPERED | MIL-DTL-13924 | 2017-05-22
TSPC59 | CHXA392403 | MIL-C-13924 - BLACK OXIDE COATING FERROUS METALS - CLASS 3 - FUSED SALT OXIDIZING/TEMPERED CRES | MIL-DTL-13924 | 2017-05-22
TSPC60 | CHXA392404 | MIL-C-13924 - BLACK OXIDE COATING FERROUS METALS - CLASS 4 - ALKALINE OXIDIZING/OTHER CRES ALLOYS | MIL-DTL-13924 | 2017-05-22
TSPC57 | CHXA392401 | MIL-C-13924 - BLK OXIDE COAT FERROUS MET - CLS 1 - ALK OXIDIZ/C & LOW ALLOY STEEL; WROUGHT; CAST IRON | MIL-DTL-13924 | 2017-05-22
TSPP10 | CHXA455000 | MIL-C-14550 - COPPER ELECTROPLATING | Use: SAE AMS 2418 | 2017-05-22
TSPC71 | CHXA348801 | MIL-C-83488 - COATING, ALUMINUM, ION VAPOR DEPOSITION TYPE I | MIL-DTL-83488 | 2017-05-22
TSPC72 | CHXA348802 | MIL-C-83488 - COATING, ALUMINUM, ION VAPOR DEPOSITION TYPE II | MIL-DTL-83488 | 2017-05-22
TSPC93 | CHXA348800 | MIL-C-83488 - COATING, ALUMINUM, ION VAPOR DEPOSITION | Superseded by MIL-DTL-83488 | 2017-05-22
TSPH18 | HTXA608800 | MIL-H-6088 - STRESS RELIEF OF ALUMINUM ALLOYS | This standard was cancelled in 2000. Use AMS2771 (aluminum castings) or AMS2770 (wrought aluminum) | 2017-05-22
TSPH11 | HTXA687501 | MIL-H-6875 - HEAT TREATMENT OF STEEL - CLASS A | This specification is utilized for heat treatment of raw materials. It no longer applies to parts. All heat treat surveys referencing this specification are to use the appropriate AMS 2759 specification. | 2017-05-22
TSPH12 | HTXA687502 | MIL-H-6875 - HEAT TREATMENT OF STEEL - CLASS B | This specification is utilized for heat treatment of raw materials. It no longer applies to parts. All heat treat surveys referencing this specification are to use the appropriate AMS 2759 specification. | 2017-05-22
TSPH13 | HTXA687503 | MIL-H-6875 - HEAT TREATMENT OF STEEL - CLASS C | This specification is utilized for heat treatment of raw materials. It no longer applies to parts. All heat treat surveys referencing this specification are to use the appropriate AMS 2759 specification. | 2017-05-22
TSPH14 | HTXA687504 | MIL-H-6875 - HEAT TREATMENT OF STEEL - CLASS D | This specification is utilized for heat treatment of raw materials. It no longer applies to parts. All heat treat surveys referencing this specification are to use the appropriate AMS 2759 specification. | 2017-05-22
TSPH01 | HTXA687500 | MIL-H-6875 - HEAT TREATMENT OF STEEL | This specification is utilized for heat treatment of raw materials. It no longer applies to parts. All heat treat surveys referencing this specification are to use the appropriate AMS 2759 specification. | 2017-05-22
TSPH19 | HTXA687505 | MIL-H-6875 - STRESS RELIEF OF STEEL - CLASS A | This specification is utilized for heat treatment of raw materials. It no longer applies to parts. All heat treat surveys referencing this specification are to use the appropriate AMS 2759 specification. | 2017-05-22
TSPH20 | HTXA687506 | MIL-H-6875 - STRESS RELIEF OF STEEL - CLASS B | This specification is utilized for heat treatment of raw materials. It no longer applies to parts. All heat treat surveys referencing this specification are to use the appropriate AMS 2759 specification. | 2017-05-22
TSPH21 | HTXA687507 | MIL-H-6875 - STRESS RELIEF OF STEEL - CLASS C | This specification is utilized for heat treatment of raw materials. It no longer applies to parts. All heat treat surveys referencing this specification are to use the appropriate AMS 2759 specification. | 2017-05-22
TSPH22 | HTXA687508 | MIL-H-6875 - STRESS RELIEF OF STEEL - CLASS D | This specification is utilized for heat treatment of raw materials. It no longer applies to parts. All heat treat surveys referencing this specification are to use the appropriate AMS 2759 specification. | 2017-05-22
TSPH96 | HTZS687500 | SAE AMS-H-6875 - HEAT TREATMENT OF STEEL RAW MATERIALS | This specification is utilized for heat treatment of raw materials. It no longer applies to parts. All heat treat surveys referencing this specification are to use the appropriate AMS 2759 specification. | 2017-05-22
TSPN55 | NMXA686800 | MIL-I-6868 - MAGNETIC PARTICLE INSPECTION | Use: ASTM E 1444 | 2017-05-22
TSPN63 | SQXA190700 | MIL-STD-1907 - SNDNESS REQ FOR MAT, PATS & ELEMENTS - INSP, LIQ PENETRANT & MAG PARTICLE | This specification is an acceptance standard not a special process. | 2017-05-22
TSPN02 | NMXA194900 | MIL-STD-1949 MAGNETIC PARTICAL INSPECTION | Superseded by ASTM E 1444 | 2017-05-22
TSPN04 | NRXA453000 | MIL-STD-453 RADIOGRAPHIC INSPECTION | This Standard is cancelled and superseded by ASTM-E-1742 | 2017-05-22
TSPN07 | NPXA68661A | MIL-STD-6866 - PENETRANT INSPECTION - TYPE I, METHOD A, SENSITIVITY LEVEL 1 | Superseded by ASTM E 1417 | 2017-05-22
TSPN08 | NPXA68661A | MIL-STD-6866 - PENETRANT INSPECTION - TYPE I, METHOD A, SENSITIVITY LEVEL 2 | Superseded by ASTM E 1417 | 2017-05-22
TSPN09 | NPXA68661A | MIL-STD-6866 - PENETRANT INSPECTION - TYPE I, METHOD A, SENSITIVITY LEVEL 3 | Superseded by ASTM E 1417 | 2017-05-22
TSPN10 | NPXA68661A | MIL-STD-6866 - PENETRANT INSPECTION - TYPE I, METHOD A, SENSITIVITY LEVEL 4 | Superseded by ASTM E 1417 | 2017-05-22
TSPN19 | NPXA68661B | MIL-STD-6866 - PENETRANT INSPECTION - TYPE I, METHOD B, SENSITIVITY LEVEL 1 | Superseded by ASTM E 1417 | 2017-05-22
TSPN20 | NPXA68661B | MIL-STD-6866 - PENETRANT INSPECTION - TYPE I, METHOD B, SENSITIVITY LEVEL 2 | Superseded by ASTM E 1417 | 2017-05-22
TSPN21 | NPXA68661B | MIL-STD-6866 - PENETRANT INSPECTION - TYPE I, METHOD B, SENSITIVITY LEVEL 3 | Superseded by ASTM E 1417 | 2017-05-22
TSPN22 | NPXA68661B | MIL-STD-6866 - PENETRANT INSPECTION - TYPE I, METHOD B, SENSITIVITY LEVEL 4 | Superseded by ASTM E 1417 | 2017-05-22
TSPN31 | NPXA68661C | MIL-STD-6866 - PENETRANT INSPECTION - TYPE I, METHOD C, SENSITIVITY LEVEL 1 | Superseded by ASTM E 1417 | 2017-05-22
TSPN32 | NPXA68661C | MIL-STD-6866 - PENETRANT INSPECTION - TYPE I, METHOD C, SENSITIVITY LEVEL 2 | Superseded by ASTM E 1417 | 2017-05-22
TSPN33 | NPXA68661C | MIL-STD-6866 - PENETRANT INSPECTION - TYPE I, METHOD C, SENSITIVITY LEVEL 3 | Superseded by ASTM E 1417 | 2017-05-22
TSPN34 | NPXA68661C | MIL-STD-6866 - PENETRANT INSPECTION - TYPE I, METHOD C, SENSITIVITY LEVEL 4 | Superseded by ASTM E 1417 | 2017-05-22
TSPN43 | NPXA68661D | MIL-STD-6866 - PENETRANT INSPECTION - TYPE I, METHOD D, SENSITIVITY LEVEL 1 | Superseded by ASTM E 1417 | 2017-05-22
TSPN44 | NPXA68661D | MIL-STD-6866 - PENETRANT INSPECTION - TYPE I, METHOD D, SENSITIVITY LEVEL 2 | Superseded by ASTM E 1417 | 2017-05-22
TSPN45 | NPXA68661D | MIL-STD-6866 - PENETRANT INSPECTION - TYPE I, METHOD D, SENSITIVITY LEVEL 3 | Superseded by ASTM E 1417 | 2017-05-22
TSPN46 | NPXA68661D | MIL-STD-6866 - PENETRANT INSPECTION - TYPE I, METHOD D, SENSITIVITY LEVEL 4 | Superseded by ASTM E 1417 | 2017-05-22
TSPN11 | NPXA68662A | MIL-STD-6866 - PENETRANT INSPECTION - TYPE II, METHOD A, SENSITIVITY LEVEL 1 | Superseded by ASTM E 1417 | 2017-05-22
TSPN12 | NPXA68662A | MIL-STD-6866 - PENETRANT INSPECTION - TYPE II, METHOD A, SENSITIVITY LEVEL 2 | Superseded by ASTM E 1417 | 2017-05-22
TSPN13 | NPXA68662A | MIL-STD-6866 - PENETRANT INSPECTION - TYPE II, METHOD A, SENSITIVITY LEVEL 3 | Superseded by ASTM E 1417 | 2017-05-22
TSPN14 | NPXA68662A | MIL-STD-6866 - PENETRANT INSPECTION - TYPE II, METHOD A, SENSITIVITY LEVEL 4 | Superseded by ASTM E 1417 | 2017-05-22
TSPN23 | NPXA68662B | MIL-STD-6866 - PENETRANT INSPECTION - TYPE II, METHOD B, SENSITIVITY LEVEL 1 | Superseded by ASTM E 1417 | 2017-05-22
TSPN24 | NPXA68662B | MIL-STD-6866 - PENETRANT INSPECTION - TYPE II, METHOD B, SENSITIVITY LEVEL 2 | Superseded by ASTM E 1417 | 2017-05-22
TSPN25 | NPXA68662B | MIL-STD-6866 - PENETRANT INSPECTION - TYPE II, METHOD B, SENSITIVITY LEVEL 3 | Superseded by ASTM E 1417 | 2017-05-22
TSPN26 | NPXA68662B | MIL-STD-6866 - PENETRANT INSPECTION - TYPE II, METHOD B, SENSITIVITY LEVEL 4 | Superseded by ASTM E 1417 | 2017-05-22
TSPN35 | NPXA68662C | MIL-STD-6866 - PENETRANT INSPECTION - TYPE II, METHOD C, SENSITIVITY LEVEL 1 | Superseded by ASTM E 1417 | 2017-05-22
TSPN36 | NPXA68662C | MIL-STD-6866 - PENETRANT INSPECTION - TYPE II, METHOD C, SENSITIVITY LEVEL 2 | Superseded by ASTM E 1417 | 2017-05-22
TSPN37 | NPXA68662C | MIL-STD-6866 - PENETRANT INSPECTION - TYPE II, METHOD C, SENSITIVITY LEVEL 3 | Superseded by ASTM E 1417 | 2017-05-22
TSPN38 | NPXA68662C | MIL-STD-6866 - PENETRANT INSPECTION - TYPE II, METHOD C, SENSITIVITY LEVEL 4 | Superseded by ASTM E 1417 | 2017-05-22
TSPN47 | NPXA68662D | MIL-STD-6866 - PENETRANT INSPECTION - TYPE II, METHOD D, SENSITIVITY LEVEL 1 | Superseded by ASTM E 1417 | 2017-05-22
TSPN48 | NPXA68662D | MIL-STD-6866 - PENETRANT INSPECTION - TYPE II, METHOD D, SENSITIVITY LEVEL 2 | Superseded by ASTM E 1417 | 2017-05-22
TSPN49 | NPXA68662D | MIL-STD-6866 - PENETRANT INSPECTION - TYPE II, METHOD D, SENSITIVITY LEVEL 3 | Superseded by ASTM E 1417 | 2017-05-22
TSPN50 | NPXA68662D | MIL-STD-6866 - PENETRANT INSPECTION - TYPE II, METHOD D, SENSITIVITY LEVEL 4 | Superseded by ASTM E 1417 | 2017-05-22
TSPN15 | NPXA68663A | MIL-STD-6866 - PENETRANT INSPECTION - TYPE III, METHOD A, SENSITIVITY LEVEL 1 | Superseded by ASTM E 1417 | 2017-05-22
TSPN16 | NPXA68663A | MIL-STD-6866 - PENETRANT INSPECTION - TYPE III, METHOD A, SENSITIVITY LEVEL 2 | Superseded by ASTM E 1417 | 2017-05-22
TSPN17 | NPXA68663A | MIL-STD-6866 - PENETRANT INSPECTION - TYPE III, METHOD A, SENSITIVITY LEVEL 3 | Superseded by ASTM E 1417 | 2017-05-22
TSPN18 | NPXA68663A | MIL-STD-6866 - PENETRANT INSPECTION - TYPE III, METHOD A, SENSITIVITY LEVEL 4 | Superseded by ASTM E 1417 | 2017-05-22
TSPN27 | NPXA68663B | MIL-STD-6866 - PENETRANT INSPECTION - TYPE III, METHOD B, SENSITIVITY LEVEL 1 | Superseded by ASTM E 1417 | 2017-05-22
TSPN28 | NPXA68663B | MIL-STD-6866 - PENETRANT INSPECTION - TYPE III, METHOD B, SENSITIVITY LEVEL 2 | Superseded by ASTM E 1417 | 2017-05-22
TSPN29 | NPXA68663B | MIL-STD-6866 - PENETRANT INSPECTION - TYPE III, METHOD B, SENSITIVITY LEVEL 3 | Superseded by ASTM E 1417 | 2017-05-22
TSPN30 | NPXA68663B | MIL-STD-6866 - PENETRANT INSPECTION - TYPE III, METHOD B, SENSITIVITY LEVEL 4 | Superseded by ASTM E 1417 | 2017-05-22
TSPN39 | NPXA68663C | MIL-STD-6866 - PENETRANT INSPECTION - TYPE III, METHOD C, SENSITIVITY LEVEL 1 | Superseded by ASTM E 1417 | 2017-05-22
TSPN40 | NPXA68663C | MIL-STD-6866 - PENETRANT INSPECTION - TYPE III, METHOD C, SENSITIVITY LEVEL 2 | Superseded by ASTM E 1417 | 2017-05-22
TSPN41 | NPXA68663C | MIL-STD-6866 - PENETRANT INSPECTION - TYPE III, METHOD C, SENSITIVITY LEVEL 3 | Superseded by ASTM E 1417 | 2017-05-22
TSPN42 | NPXA68663C | MIL-STD-6866 - PENETRANT INSPECTION - TYPE III, METHOD C, SENSITIVITY LEVEL 4 | Superseded by ASTM E 1417 | 2017-05-22
TSPN51 | NPXA68663D | MIL-STD-6866 - PENETRANT INSPECTION - TYPE III, METHOD D, SENSITIVITY LEVEL 1 | Superseded by ASTM E 1417 | 2017-05-22
TSPN52 | NPXA68663D | MIL-STD-6866 - PENETRANT INSPECTION - TYPE III, METHOD D, SENSITIVITY LEVEL 2 | Superseded by ASTM E 1417 | 2017-05-22
TSPN53 | NPXA68663D | MIL-STD-6866 - PENETRANT INSPECTION - TYPE III, METHOD D, SENSITIVITY LEVEL 3 | Superseded by ASTM E 1417 | 2017-05-22
TSPN54 | NPXA68663D | MIL-STD-6866 - PENETRANT INSPECTION - TYPE III, METHOD D, SENSITIVITY LEVEL 4 | Superseded by ASTM E 1417 | 2017-05-22
TSPN01 | NPXA686604 | MIL-STD-6866 PENETRANT INSP. ETCHING | Superseded by ASTM E 1417 | 2017-05-22
TSPP58 | CHXA072700 | MIL-T-10727 - TIN PLATING | Refer to: ASTM B 545 | 2017-05-22
TSPP08 | CHXA072701 | MIL-T-10727 - TYPE I - ASTM-B-545 TIN ELECTROPLATING | Superseded by ASTM B545 - ELECTRODEPOSITED COATINGS OF TIN | 2017-05-22
TSPC68 | CHXQ350008 | QQ-P-35 - PASSIVATION OF STAINLESS STEEL - TYPE VIII | Cancelled 2005. Superseded by AMS 2700 | 2017-05-22
TSPP30 | CHXQ365001 | QQ-S-365 - SILVER ELECTROPLATING TYPE I, GRADE A | Use: ASTM B 700 | 2017-05-22
TSPP31 | CHXQ365001 | QQ-S-365 - SILVER ELECTROPLATING TYPE I, GRADE B | Use: ASTM B 700 | 2017-05-22
TSPP32 | CHXQ365002 | QQ-S-365 - SILVER ELECTROPLATING TYPE II, GRADE A | Use: ASTM B 700 | 2017-05-22
TSPP33 | CHXQ365002 | QQ-S-365 - SILVER ELECTROPLATING TYPE II, GRADE B | Use: ASTM B 700 | 2017-05-22
TSPP34 | CHXQ365003 | QQ-S-365 - SILVER ELECTROPLATING TYPE III, GRADE A | Use: ASTM B 700 | 2017-05-22
TSPP35 | CHXQ365003 | QQ-S-365 - SILVER ELECTROPLATING TYPE III, GRADE B | Use: ASTM B 700 | 2017-05-22
TSPC5K | CHXA617300 | MIL-PRF-16173 CORROSION PREVENTIVE COMPOUND - SOLVENT CUTBACK, COLD - APPLICATION | MIL-PRF-16173 is cited as a performance specification and not a special process. | 2017-05-22
TSPC75 | CHXB163201 | DOD-P-16232F - MANGANESE PHOSPHATE COATING HEAVY - TYPE M, CLASS 1 | Superseded by MIL-DTL-16232 | 2017-05-22
TSPC76 | CHXB163201 | DOD-P-16232F - MANGANESE PHOSPHATE COATING HEAVY - TYPE M, CLASS 2 | Superseded by MIL-DTL-16232 | 2017-05-22
TSPC77 | CHXB163201 | DOD-P-16232F - MANGANESE PHOSPHATE COATING HEAVY - TYPE M, CLASS 3 | Superseded by MIL-DTL-16232 | 2017-05-22
TSPC78 | CHXB163201 | DOD-P-16232F - MANGANESE PHOSPHATE COATING HEAVY - TYPE M, CLASS 4 | Superseded by MIL-DTL-16232 | 2017-05-22
TSPC79 | CHXB163202 | DOD-P-16232F - ZINC PHOSPHATE COATING HEAVY - TYPE Z, CLASS 1 | Superseded by MIL-DTL-16232 | 2017-05-22
TSPC80 | CHXB163202 | DOD-P-16232F - ZINC PHOSPHATE COATING HEAVY - TYPE Z, CLASS 2 | Superseded by MIL-DTL-16232 | 2017-05-22
TSPC81 | CHXB163202 | DOD-P-16232F - ZINC PHOSPHATE COATING HEAVY - TYPE Z, CLASS 3 | Superseded by MIL-DTL-16232 | 2017-05-22
TSPC82 | CHXB163202 | DOD-P-16232F - ZINC PHOSPHATE COATING HEAVY - TYPE Z, CLASS 4 | Superseded by MIL-DTL-16232 | 2017-05-22
TSPC5A | CHXA528505 | MIL-C-85285 - POLYURETHANE COATING - HIGH SOLIDS | This spec was superseded by MIL-PRF-85285 which is not considered a process specification but rather a material specification used by manufacturers of this material. | 2017-05-22
TSPE08 | CHXA307200 | MIL-C-53072 - CARC APPLICATION AND QUALITY CONTROL | Superseded by MIL-DTL-53072. | 2017-05-22
TSPP07 | CHXA520400 | MIL-G-45204 GOLD PLATING, ELECTRO | Superseded by MIL-DTL-45204 | 2017-05-22
TSPP1W | CHXA520402 | MIL-G-45204 - GOLD ELECTROPLATING TYPE II, GRADE A | Superseded by MIL-DTL-45204 | 2017-05-22
TSPP23 | CHXA520401 | MIL-G-45204 - GOLD ELECTROPLATING TYPE I, GRADE A | Superseded by MIL-DTL-45204 | 2017-05-22
TSPP24 | CHXA520401 | MIL-G-45204 - GOLD ELECTROPLATING TYPE I, GRADE B | Superseded by MIL-DTL-45204 | 2017-05-22
TSPP25 | CHXA520401 | MIL-G-45204 - GOLD ELECTROPLATING TYPE I, GRADE C | Superseded by MIL-DTL-45204 | 2017-05-22
TSPP26 | CHXA520402 | MIL-G-45204 - GOLD ELECTROPLATING TYPE II, GRADE B | Superseded by MIL-DTL-45204 | 2017-05-22
TSPP27 | CHXA520402 | MIL-G-45204 - GOLD ELECTROPLATING TYPE II, GRADE C | Superseded by MIL-DTL-45204 | 2017-05-22
TSPP28 | CHXA520402 | MIL-G-45204 - GOLD ELECTROPLATING TYPE II, GRADE D | Superseded by MIL-DTL-45204 | 2017-05-22
TSPP29 | CHXA520403 | MIL-G-45204 - GOLD ELECTROPLATING TYPE III, GRADE A | Superseded by MIL-DTL-45204 | 2017-05-22
TSPN3W | NPFN110100 | NDTS-1101, ALTERNATE PRE-PEN ETCH | This is an LM AERO NDT spec. Not MFC. If this spec is listed on an MFC drawing please contact MFC | 2017-05-22
TSPN3X | NPFN110100 | NDTS-1101, PENETRANT INSPECT | This is an LM AERO NDT spec. Not MFC. If this spec is listed on an MFC drawing please contact MFC | 2017-05-22
TSPN3Y | NPFN1101C1 | NDTS-1101, PRE-PEN ETCH, ALUM. | This is an LM AERO NDT spec. Not MFC. If this spec is listed on an MFC drawing please contact MFC | 2017-05-22
TSPN3Z | NPFN1101C3 | NDTS-1101, PRE-PEN ETCH, STEEL | This is an LM AERO NDT spec. Not MFC. If this spec is listed on an MFC drawing please contact MFC | 2017-05-22
TSPN4C | NPFN1101C2 | NDTS-1101, PRE-PEN ETCH, TITAN | This is an LM AERO NDT spec. Not MFC. If this spec is listed on an MFC drawing please contact MFC | 2017-05-22
TSPN4D | NPFN110101 | NDTS-1101, ZONE 1A, FPI | This is an LM AERO NDT spec. Not MFC. If this spec is listed on an MFC drawing please contact MFC | 2017-05-22
TSPN4E | NPFN110102 | NDTS-1101, ZONE 1B, FPI | This is an LM AERO NDT spec. Not MFC. If this spec is listed on an MFC drawing please contact MFC | 2017-05-22
TSPN4F | NPFN110103 | NDTS-1101, ZONE 1C, FPI | This is an LM AERO NDT spec. Not MFC. If this spec is listed on an MFC drawing please contact MFC | 2017-05-22
TSPN4G | NRFN310100 | NDTS-3101, X-RAY INSPECTION | This is an LM AERO NDT spec. Not MFC. If this spec is listed on an MFC drawing please contact MFC | 2017-05-22
TSPN4H | NRFA030100 | LMA-PC301, RADIOGRAPHIC INSP | This is an LM AERO NDT spec. Not MFC. If this spec is listed on an MFC drawing please contact MFC | 2017-05-22
TSPN4J | NUFA000100 | LMA-PC001, ULTRASONIC INSP OF BONDED & COMPOSITE STRUCTURE | This is an LM AERO NDT spec. Not MFC. If this spec is listed on an MFC drawing please contact MFC | 2017-05-22
TSPM02 | SQZS564300 | AMS 5643 - STEEL, CORROSION RESISTANT, BAR, WIRE, FORGINGS | This approval is not considered a process specification but rather a material specification used by manufacturers of this material. | 2017-05-22
TSPC4D | CHXA500200 | MIL-S-5002 - SURFACE TREATMENT & INORGANIC COATINGS FOR METAL SURFACES | Superseded by MIL-DTL-5002 | 2017-05-22
TSPN5C | SQXS203500 | MIL-STD-2035(SH) - NONDESTRUCTIVE TESTING ACCEPTANCE CRITERIA | This is a Nondestructive Testing Acceptance Criteria & Test Methods Standard not a special process | 2017-05-22
TSPC5B | CHXD528500 | MIL-PRF-85285 COATING: POLYURETHANE, AIRCRAFT AND SUPPORT EQUIPMENT | This approval is not considered a process specification but rather a material specification used by manufacturers of this material. | 2017-05-22
TSPH10 | HTZS277200 | AMS-2772 - HEAT RELIEF OF ALUMINUM ALLOYS | This approval is not considered a process specification but rather a material specification used by manufacturers of this material. | 2017-05-22
TSPC5J | CHXA601003 | MIL-PRF-46010 - LUBRICANT, SOLID FILM, HEAT CURED, CORROSION INHIBITING - TYPE III | A material spec, not a special process. | 2017-05-22
TSPC5Q | CHXA601000 | MIL-PRF-46010, SOLID FILM LUBE, COLOR 1 - NATURE | A material spec, not a special process. | 2017-05-22
TSPC5R | CHXA601000 | MIL-PRF-46010, SOLID FILM LUBE, COLOR 2 - BLACK | A material spec, not a special process. | 2017-05-22
TSPC61 | CHZS527201 | SAE AS 5272/MIL-PRF-46010 - LUBRICANT, SOLID FILM, HEAT CURED, CORROSION INHIBITING - TYPE I | A material spec, not a special process. | 2017-05-22
TSPC62 | CHZS527202 | SAE AS 5272/MIL-PRF-46010 - LUBRICANT, SOLID FILM, HEAT CURED, CORROSION INHIBITING - TYPE II | A material spec, not a special process. | 2017-05-22
TSPM04 | SQZS562900 | AMS 5629 - STEEL, CORROSION RESISTANT, BAR, WIRE, FORGINGS, RINGS, AND EXTRUSIONS | A material spec, not a special process. | 2017-05-22
TSPH45 | HTZBB59700 | ASTM B597 - HEAT TREATMENT OF ALUMINUM ALLOYS | Superseded by ASTM B 917 (HTZBB91700) | 2017-05-22
TSPPW8 | ELZE001001 | IPC/EIA J-STD-001 - STANDARD REQUIREMENTS FOR SOLDERED ELECTRICAL AND ELECTRONIC ASSEMBLIES - CLASS 1 | Class 1 is not utilized by MFC. Solder must be performed to Class 3 for MFC | 2017-05-22
TSPPWS | ELZE001001 | IPC/EIA J-STD-001 (REV. C) - STANDARD REQUIREMENTS FOR SOLDERED ELECTRICAL AND ELECTRONIC ASSEMBLIES - CLASS 1 | Class 1 is not utilized by MFC. Solder must be performed to Class 3 for MFC | 2017-05-22
TSPPWX | ELZE001001 | IPC/EIA J-STD-001 (REV. B) - STANDARD REQUIREMENTS FOR SOLDERED ELECTRICAL AND ELECTRONIC ASSEMBLIES - CLASS 1 | Class 1 is not utilized by MFC. Solder must be performed to Class 3 for MFC | 2017-05-22
TSPP3B | ELZE001005 | IPC/EIA J-STD-001 - STANDARD REQ FOR SOLDR ELECTRICAL & ELEC ASSEM - CLASS 1 - HAND SOLDER ONLY | Class 1 is not utilized by MFC. Solder must be performed to Class 3 for MFC | 2017-05-22
TSPP3C | ELZE001006 | IPC/EIA J-STD-001 - STANDARD REQ FOR SOLDR ELECTRICAL & ELEC ASSEM - CLASS 2 - HAND SOLDER ONLY | Class 2 of J-STD-001 is not considered an acceptable class of soldering for LM MFC. Adhere to translation for J-Std-001 Class 3 (ELZE001004) on Active Tab | 2017-10-13
TSPPW9 | ELZE001002 | IPC/EIA J-STD-001 - STANDARD REQUIREMENTS FOR SOLDERED ELECTRICAL AND ELECTRONIC ASSEMBLIES - CLASS 2 | Class 2 of J-STD-001 is not considered an acceptable class of soldering for LM MFC. Adhere to translation for J-Std-001 Class 3 (ELZE001003) on Active Tab | 2017-10-13
TSPPWY | ELZE001002 | IPC/EIA J-STD-001 (REV. B) - STANDARD REQUIREMENTS FOR SOLDERED ELECTRICAL AND ELECTRONIC ASSEMBLIES - CLASS 2 | Class 2 of J-STD-001 is not considered an acceptable class of soldering for LM MFC. Adhere to translation for J-Std-001 Class 3 (ELZE001003) on Active Tab | 2017-10-13
TSPPWT | ELZE001002 | IPC/EIA J-STD-001 (REV. C) - STANDARD REQUIREMENTS FOR SOLDERED ELECTRICAL AND ELECTRONIC ASSEMBLIES - CLASS 2 | Class 2 of J-STD-001 is not considered an acceptable class of soldering for LM MFC. Adhere to translation for J-Std-001 Class 3 (ELZE001003) on Active Tab | 2017-10-13
TSPP9A | CHAA806041 | 717806040 TYPE I, NICKEL IMPREGNATED PER ORL SPEC | Cancelled without replacement. Only used for a few years on Lantirn Pathfinder. | 2017-10-13
TSPC89 | CHAM020134 | MIS 20134 PASSIVATION PER ORLANDO SPECIFICATION | Cancelled without replacement. Used on Patriot missle.Last survey approval for MIS-20134 expired in 2008 and last PO was from 2012. | 2017-10-13
TSPH04 | HTXA719900 | MIL-H-7199 - HEAT TREATMENT OF COPPER BERYLLIUM ALLOYS | Superseeded by AMS-H-7199 (HTZS719900) | 2017-05-22
TSPH23 | HTXA719900 | MIL-H-7199 - STRESS RELIEF OF COPPER BERYLLIUM ALLOYS | Superseeded by AMS-H-7199 (HTZS719900) | 2017-05-22
None | None | 79P040007 Fabrication of Cable Assemblies and Wiring Harnesses | No need for a Survey for 79P040007, a survey for IPC/WHMA-A-620 (ELZE620000) is needed instead. | N/A
TSPH1L | HTAA799003 | 79P050000 CODE 9003 - STRESS RELIEF | Conformance/ accreditation to this LM unique special process will no longer require an onsite survey to HTAA799003. Adhere to translation for AMS 2750 on Active Tab. AMS 2750 (HTZS275000) satisfies furnace requirements of 79P050000 Code 9003, 9004, & 9005 | 2017-10-13
TSPH1B | HTAA799004 | 79P050000, CODE 9004 THERMAL STABILIZATION | Conformance/ accreditation to this LM unique special process will no longer require an onsite survey to HTAA799004. Adhere to translation for AMS 2750 on Active Tab. AMS 2750 (HTZS275000) satisfies furnace requirements of 79P050000 Code 9003, 9004, & 9005 | 2017-10-13
TSPH1N | HTAA799005 | 79P050000, CODE 9005 - STRESS RELIEF AND THERMAL STABILIZATION | Conformance/ accreditation to this LM unique special process will no longer require an onsite survey to HTAA799005. Adhere to translation for AMS 2750 on Active Tab. AMS 2750 (HTZS275000) satisfies furnace requirements of 79P050000 Code 9003, 9004, & 9005 | 2017-10-13
TSPC63 | CHXA339801 | MIL-L-23398 - DRY FILM LUBRICANT - TYPE I - BULK DISPERSION | A material spec, not a special process. Does not need Survey even if it is called out on MIL-STD-186 Code 709. | 2017-10-13
TSPC64 | CHXA339802 | MIL-L-23398 - DRY FILM LUBRICANT - TYPE II - AEROSOL PROPELLED | A material spec, not a special process. Does not need Survey even if it is called out on MIL-STD-186 Code 709. | 2017-10-13
TSPC1V | CHZS270001 | AMS 2700 - PASSIVATION OF CORROSION RESISTANT STEEL, TYPE 1 | Cancelled. See CHZS270000 on "Active" tab | 2017-05-22
TSPC2L | CHZS270002 | AMS 2700 - PASSIVATION OF CORROSION RESISTANT STEEL, TYPE 2 | Cancelled. See CHZS270000 on "Active" tab | 2017-05-22
| CHZS270003 | AMS 2700 - PASSIVATION OF CORROSION RESISTANT STEEL, TYPE 3 | Cancelled. See CHZS270000 on "Active" tab | 2017-05-22
| CHZS270004 | AMS 2700 - PASSIVATION OF CORROSION RESISTANT STEEL, TYPE 4 | Cancelled. See CHZS270000 on "Active" tab | 2017-05-22
| CHZS270005 | AMS 2700 - PASSIVATION OF CORROSION RESISTANT STEEL, TYPE 5 | Cancelled. See CHZS270000 on "Active" tab | 2017-05-22
TSPC2A | CHZS270006 | AMS 2700 - PASSIVATION OF CORROSION RESISTANT STEEL, TYPE 6 | Cancelled. See CHZS270000 on "Active" tab | 2017-05-22
TSPC3V | CHZS270007 | AMS 2700 - PASSIVATION OF CORROSION RESISTANT STEEL, TYPE 7 | Cancelled. See CHZS270000 on "Active" tab | 2017-05-22
TSPC3W | CHZS270008 | AMS 2700 - PASSIVATION OF CORROSION RESISTANT STEEL, TYPE 8 | Cancelled. See CHZS270000 on "Active" tab | 2017-05-22
TSPP54 | CHXA831700 | MIL-P-18317 - NICKEL, ELECTROLYTIC | Cancelled and Superseeded by AMS QQ-N-290 - NICKEL ELECTROPLATING (CHXQ290000) | 2017-05-22
TSPH1A | HTZBB91700 | ASTM B 917 HEAT TREATMENT OF ALUMINUM ALLOY CASTINGS | Moved to unused tab on 5/31/2022. Covered on AMS 2771. | 2017-10-13
TQ11 & TQ32 | ELXA168600 | MIL-STD-1686 ELECTROSTATIC DISCHARGE CONTROL PROGRAM | Spec has been Cancelled. Need to abide to ANSI/ESD 20.20 (ELZNS20200) requirements. | 2017-05-22
TSPPWW | CHAQ723500 | 72350000 - COATING OF NICKEL PER AMS-QQ-N-290 WITH EXCEPTIONS, METHOD 2 | Moved to unused tab on 5/31/2022. | 2017-05-22
TSPPWV | CHVA000000 | 72350000 - COATING OF GOLD PER ASTM B488 WITH EXCEPTIONS, METHOD 2 | Moved to unused tab on 5/31/2022. | 2017-05-22
| SQAA042041 | 79E040001 - SUPPLIER REQMNTS FOR USE OF REDUCED DIMENSION DRAWINGS | With release of Rev B in March 2018 compliance is no longer verified with a special process survey. TSPG38 replaced with MFC-PR-028 | N/A